## CLT_3_Layers
Technisches Merkblatt Basic values ​​of the permissible design and calculation values ​​for fm,d, fv,d, Em,mean, und Gmean in N/mm2 SIA 265, ɳ w = 1.0, ɳ t = 1.0, Wood moisture content 12%, dead load according to SIA 261
CLT-3L
Dicke
27 mm | fm,d | 14.9 | 1.7 | 9.4 | 4.7 | fc0,d | 8.3 | 4.1
3L | fv,d | 0.8 | 0.8 | 1.5 | 1.5 | ft0,d | 5.7 | 2.8
9/9/9 | Em,mean | 11550 | 450 | 8000 | 4000 | Ec,0,d | 8000 | 4000
| Gmean | 50 | 50 | 500 | 500 | Et,0,d | 8000 | 4000
30 mm | fm,d | 14.9 | 1.7 | 9.4 | 4.7 | fc0,d | 8.3 | 4.1
3L | fv,d | 0.8 | 0.8 | 1.5 | 1.5 | ft0,d | 5.7 | 2.8
2010-10-10 | Em,mean | 11550 | 450 | 8000 | 4000 | Ec,0,d | 8000 | 4000
| Gmean | 50 | 50 | 500 | 500 | Et,0,d | 8000 | 4000
35 mm | fm,d | 14.3 | 2.8 | 8.1 | 6 | fc0,d | 7.1 | 5.3
3L | fv,d | 0.8 | 0.8 | 1.5 | 1.5 | ft0,d | 4.9 | 3.6
2010-10-15 | Em,mean | 11050 | 950 | 6860 | 5140 | Ec,0,d | 6860 | 5140
| Gmean | 50 | 50 | 500 | 500 | Et,0,d | 6860 | 5140
40 mm | fm,d | 13.6 | 3.9 | 7.1 | 7.1 | fc0,d | 6.2 | 6.2
3L | fv,d | 0.8 | 0.8 | 1.5 | 1.5 | ft0,d | 4.3 | 4.3
2010-10-20 | Em,mean | 10500 | 1500 | 6000 | 6000 | Ec,0,d | 6000 | 6000
| Gmean | 50 | 50 | 500 | 500 | Et,0,d | 6000 | 6000
45 mm | fm,d | 14.9 | 1.7 | 9.4 | 4.7 | fc0,d | 8.3 | 4.1
3L | fv,d | 0.8 | 0.8 | 1.5 | 1.5 | ft0,d | 5.7 | 2.8
15/15/15 | Em,mean | 11550 | 450 | 8000 | 4000 | Ec,0,d | 8000 | 4000
| Gmean | 50 | 50 | 500 | 500 | Et,0,d | 8000 | 4000
50 mm | fm,d | 14.5 | 2.5 | 8.5 | 5.6 | fc0,d | 7.4 | 5
3L | fv,d | 0.8 | 0.8 | 1.5 | 1.5 | ft0,d | 5.1 | 3.4
15/20/15 | Em,mean | 11230 | 770 | 7200 | 4800 | Ec,0,d | 7200 | 4800
| Gmean | 50 | 50 | 500 | 500 | Et,0,d | 7200 | 4800
60 mm | fm,d | 14.9 | 1.7 | 9.4 | 4.7 | fc0,d | 8.3 | 4.1
3L | fv,d | 0.8 | 0.8 | 1.5 | 1.5 | ft0,d | 5.7 | 2.8
20/20/20 | Em,mean | 11550 | 450 | 8000 | 4000 | Ec,0,d | 8000 | 4000
| Gmean | 50 | 50 | 500 | 500 | Et,0,d | 8000 | 4000
70 mm | fm,d | 14.3 | 2.8 | 8.1 | 6 | fc0,d | 7.1 | 5.3
3L | fv,d | 0.8 | 0.8 | 1.5 | 1.5 | ft0,d | 4.9 | 3.6
20/30/20 | Em,mean | 11050 | 950 | 6860 | 5140 | Ec,0,d | 6860 | 5140
| Gmean | 50 | 50 | 500 | 500 | Et,0,d | 6860 | 5140
80 mm | fm,d | 15.3 | 1 | 10.6 | 3.5 | fc0,d | 9.3 | 3.1
3L | fv,d | 0.8 | 0.8 | 1.5 | 1.5 | ft0,d | 6.4 | 2.1
30/20/30 | Em,mean | 11810 | 190 | 9000 | 3000 | Ec,0,d | 9000 | 3000
| Gmean | 50 | 50 | 500 | 500 | Et,0,d | 9000 | 3000
90 mm | fm,d | 14.9 | 1.7 | 9.4 | 4.7 | fc0,d | 8.3 | 4.1
3L | fv,d | 0.8 | 0.8 | 1.5 | 1.5 | ft0,d | 5.7 | 2.8
30/30/30 | Em,mean | 11550 | 450 | 8000 | 4000 | Ec,0,d | 8000 | 4000
| Gmean | 50 | 50 | 500 | 500 | Et,0,d | 8000 | 4000
100 mm | fm,d | 14.5 | 2.5 | 8.5 | 5.6 | fc0,d | 7.4 | 5
3L | fv,d | 0.8 | 0.8 | 1.5 | 1.5 | ft0,d | 5.1 | 3.4
30/40/30 | Em,mean | 11230 | 770 | 7200 | 4800 | Ec,0,d | 7200 | 4800
| Gmean | 50 | 50 | 500 | 500 | Et,0,d | 7200 | 4800
110 mm | fm,d | 15.2 | 1.2 | 10.3 | 3.8 | fc0,d | 9 | 3.4
3L | fv,d | 0.8 | 0.8 | 1.5 | 1.5 | ft0,d | 6.2 | 2.3
40/30/40 | Em,mean | 11760 | 240 | 8730 | 3270 | Ec,0,d | 8730 | 3270
| Gmean | 50 | 50 | 500 | 500 | Et,0,d | 8730 | 3270
120 mm | fm,d | 14.9 | 1.7 | 9.4 | 4.7 | fc0,d | 8.3 | 4.1
3L | fv,d | 0.8 | 0.8 | 1.5 | 1.5 | ft0,d | 5.7 | 2.8
40/40/40 | Em,mean | 11550 | 450 | 8000 | 4000 | Ec,0,d | 8000 | 4000
| Gmean | 50 | 50 | 500 | 500 | Et,0,d | 8000 | 4000

## CLT_5_Layers
CLT-5L
Dicke
100 mm | fm,d | 12.3 | 5.4 | 8.5 | 5.6 | fc0,d | 7.4 | 5
5L | fv,d | 0.8 | 0.8 | 1.5 | 1.5 | ft0,d | 5.1 | 3.4
20/20/20/ | Em,mean | 9500 | 2500 | 7200 | 4800 | Ec,0,d | 7200 | 4800
20/20 | Gmean | 50 | 50 | 500 | 500 | Et,0,d | 7200 | 4800
110 mm | fm,d | 11.8 | 5.8 | 9 | 5.1 | fc0,d | 7.9 | 4.5
5L | fv,d | 0.8 | 0.8 | 1.5 | 1.5 | ft0,d | 5.4 | 3.1
20/20/30/ | Em,mean | 9150 | 2850 | 7640 | 4360 | Ec,0,d | 7640 | 4360
20/20 | Gmean | 50 | 50 | 500 | 500 | Et,0,d | 7640 | 4360
120 mm | fm,d | 11 | 6.8 | 7.1 | 7.1 | fc0,d | 6.2 | 6.2
5L | fv,d | 0.8 | 0.8 | 1.5 | 1.5 | ft0,d | 4.3 | 4.3
20/30/20/ | Em,mean | 8500 | 3500 | 6000 | 6000 | Ec,0,d | 6000 | 6000
30/20 | Gmean | 50 | 50 | 500 | 500 | Et,0,d | 6000 | 6000
130 mm | fm,d | 13.3 | 4.1 | 9.8 | 4.3 | fc0,d | 8.6 | 3.8
5L | fv,d | 0.8 | 0.8 | 1.5 | 1.5 | ft0,d | 5.9 | 2.6
30/20/30/ | Em,mean | 10270 | 1730 | 8310 | 3690 | Ec,0,d | 8310 | 3690
20/30 | Gmean | 50 | 50 | 500 | 500 | Et,0,d | 8310 | 3690
140 mm | fm,d | 14.3 | 2.7 | 10.1 | 4 | fc0,d | 8.9 | 3.5
5L | fv,d | 0.8 | 0.8 | 1.5 | 1.5 | ft0,d | 6.1 | 2.4
20/40/20/ | Em,mean | 11090 | 910 | 8570 | 3430 | Ec,0,d | 8570 | 3430
40/20 | Gmean | 50 | 50 | 500 | 500 | Et,0,d | 8570 | 3430
150 mm | fm,d | 12.3 | 5.4 | 8.5 | 5.6 | fc0,d | 7.4 | 5
5L | fv,d | 0.8 | 0.8 | 1.5 | 1.5 | ft0,d | 5.1 | 3.4
30/30/30/ | Em,mean | 9500 | 2500 | 7200 | 4800 | Ec,0,d | 7200 | 4800
30/30 | Gmean | 50 | 50 | 500 | 500 | Et,0,d | 7200 | 4800
160 mm | fm,d | 13.8 | 3.4 | 10.6 | 3.5 | fc0,d | 9.3 | 3.1
5L | fv,d | 0.8 | 0.8 | 1.5 | 1.5 | ft0,d | 6.4 | 2.1
40/20/40/ | Em,mean | 10690 | 1310 | 9000 | 3000 | Ec,0,d | 9000 | 3000
20/40 | Gmean | 50 | 50 | 500 | 500 | Et,0,d | 9000 | 3000
170 mm | fm,d | 11.4 | 6.4 | 7.5 | 6.6 | fc0,d | 6.6 | 5.8
5L | fv,d | 0.8 | 0.8 | 1.5 | 1.5 | ft0,d | 4.5 | 4
30/40/30/ | Em,mean | 8820 | 3190 | 6350 | 5650 | Ec,0,d | 6350 | 5650
40/30 | Gmean | 50 | 50 | 500 | 500 | Et,0,d | 6350 | 5650
180 mm | fm,d | 13 | 4.5 | 9.4 | 4.7 | fc0,d | 8.3 | 4.1
5L | fv,d | 0.8 | 0.8 | 1.5 | 1.5 | ft0,d | 5.7 | 2.8
40/30/40/ | Em,mean | 10070 | 1930 | 8000 | 4000 | Ec,0,d | 8000 | 4000
30/40 | Gmean | 50 | 50 | 500 | 500 | Et,0,d | 8000 | 4000
200 mm | fm,d | 12.3 | 5.4 | 8.5 | 5.6 | fc0,d | 7.4 | 5
5L | fv,d | 0.8 | 0.8 | 1.5 | 1.5 | ft0,d | 5.1 | 3.4
40/40/40/ | Em,mean | 9500 | 2500 | 7200 | 4800 | Ec,0,d | 7200 | 4800
40/40 Gmean 50 50 500 500 Et,0,d 7200 4800

## CLT_5_7_Layers
CLT-5DL
Dicke
160 mm | fm,d | 15.3 | 1 | 10.6 | 3.5 | fc0,d | 9.3 | 3.1
5DL | fv,d | 0.8 | 0.8 | 1.5 | 1.5 | ft0,d | 6.4 | 2.1
30+30/40/ | Em,mean | 11810 | 190 | 9000 | 3000 | Ec,0,d | 9000 | 3000
30+30 | Gmean | 50 | 50 | 500 | 500 | Et,0,d | 9000 | 3000
170 mm | fm,d | 15.4 | 0.5 | 11.6 | 2.5 | fc0,d | 10.2 | 2.2
5DL | fv,d | 0.8 | 0.8 | 1.5 | 1.5 | ft0,d | 7 | 1.5
40+30/40/ | Em,mean | 11930 | 70 | 9880 | 2120 | Ec,0,d | 9880 | 2120
30+40 | Gmean | 50 | 50 | 500 | 500 | Et,0,d | 9880 | 2120
180 mm | fm,d | 15.5 | 0.2 | 12.5 | 1.6 | fc0,d | 11 | 1.4
5DL | fv,d | 0.8 | 0.8 | 1.5 | 1.5 | ft0,d | 7.6 | 0.9
40+40/20/ | Em,mean | 11980 | 20 | 10670 | 1330 | Ec,0,d | 10670 | 1330
40+40 | Gmean | 50 | 50 | 500 | 500 | Et,0,d | 10670 | 1330
200 mm | fm,d | 15.4 | 0.6 | 11.3 | 2.8 | fc0,d | 9.9 | 2.5
5DL | fv,d | 0.8 | 0.8 | 1.5 | 1.5 | ft0,d | 6.8 | 1.7
40+40/40/ | Em,mean | 11900 | 100 | 9600 | 2400 | Ec,0,d | 7200 | 4800
40+40 Gmean 50 50 500 500 Et,0,d 7200 4800
CLT-7L
200 mm | fm,d | 8.4 | 8.8 | 5.6 | 8.5 | fc0,d | 5 | 7.4
7L | fv,d | 0.8 | 0.8 | 1.5 | 1.5 | ft0,d | 3.4 | 5.1
20/40/20/40 | Em,mean | 6530 | 5470 | 4800 | 7200 | Ec,0,d | 4800 | 7200
/20/40/20 | Gmean | 50 | 50 | 500 | 500 | Et,0,d | 4800 | 7200
220 mm | fm,d | 13 | 4 | 10.3 | 3.8 | fc0,d | 9 | 3.4
7L | fv,d | 0.8 | 0.8 | 1.5 | 1.5 | ft0,d | 6.2 | 2.3
40/20/40/20 | Em,mean | 10030 | 1970 | 8730 | 3270 | Ec,0,d | 8730 | 3270
/40/20/40 | Gmean | 50 | 50 | 500 | 500 | Et,0,d | 8730 | 3270
240 mm | fm,d | 10 | 7.3 | 7.1 | 7.1 | fc0,d | 6.2 | 6.2
7L | fv,d | 0.8 | 0.8 | 1.5 | 1.5 | ft0,d | 4.3 | 4.3
30/40/30/40 | Em,mean | 7750 | 4250 | 6000 | 6000 | Ec,0,d | 6000 | 6000
30/40/30 Gmean 50 50 500 500 Et,0,d 6000 6000
CLT-7DL
220 mm | fm,d | 15.2 | 1.1 | 11.5 | 2.6 | fc0,d | 10.1 | 2.3
7DL | fv,d | 0.8 | 0.8 | 1.5 | 1.5 | ft0,d | 7 | 1.5
40+40/20/20 | Em,mean | 11770 | 230 | 9820 | 2180 | Ec,0,d | 9820 | 2180
/20/40+40 | Gmean | 50 | 50 | 500 | 500 | Et,0,d | 9820 | 2180
240 mm | fm,d | 15 | 1.5 | 11.8 | 2.4 | fc0,d | 10.3 | 2.1
7DL | fv,d | 0.8 | 0.8 | 1.5 | 1.5 | ft0,d | 7.1 | 1.4
40+40/20/40 | Em,mean | 10610 | 390 | 10000 | 2000 | Ec,0,d | 10000 | 2000
/20/40+40 | Gmean | 50 | 50 | 500 | 500 | Et,0,d | 10000 | 2000
260 mm | fm,d | 14.7 | 2.1 | 10.8 | 3.3 | fc0,d | 9.5 | 2.9
7DL | fv,d | 0.8 | 0.8 | 1.5 | 1.5 | ft0,d | 6.5 | 2
40+40/30/40 | Em,mean | 11360 | 640 | 9230 | 2770 | Ec,0,d | 9230 | 2770
/30/40+40 | Gmean | 50 | 50 | 500 | 500 | Et,0,d | 9230 | 2770
280 mm | fm,d | 14.3 | 2.7 | 10.1 | 4 | fc0,d | 8.9 | 3.5
7DL | fv,d | 0.8 | 0.8 | 1.5 | 1.5 | ft0,d | 6.1 | 2.4
40+40/40/40 | Em,mean | 11090 | 910 | 8570 | 3430 | Ec,0,d | 8570 | 3430
/40/40+40 Gmean 50 50 500 500 Et,0,d 8570 3430
CLT – BEMESSUNGSGRUNDLAGEN

## CLT_8_Layers
CLT-8DL
Dicke
300 mm | fm,d | 14.2 | 2.7 | 11.3 | 2.8 | fc0,d | 11.3 | 2.8
8DL | fv,d | 0.8 | 0.8 | 1.5 | 1.5 | ft0,d | 6.8 | 1.7
40+40/30/40 | Em,mean | 11010 | 990 | 9600 | 2400 | Ec,0,d | 9600 | 2400
+40/40+40 | Gmean | 50 | 50 | 500 | 500 | Et,0,d | 9600 | 2400
320 mm | fm,d | 13.8 | 3.4 | 10.6 | 3.6 | fc0,d | 10.6 | 3.5
8DL | fv,d | 0.8 | 0.8 | 1.5 | 1.5 | ft0,d | 6.4 | 2.1
40+40/40/40 | Em,mean | 10690 | 1310 | 9000 | 3000 | Ec,0,d | 9000 | 3000
+40/40+40 Gmean 50 50 500 500 Et,0,d 9000 3000
Diese Werte gelten jeweils für die aufgeführten Plattenaufbauten. Holzqualität: Decklagen C24 Mittellagen C20 Brandverhalten: D-s2, do nach EN 13501.1, entspricht Brandverhaltensgruppe RF3 Brandkennziffer: 4.3 Europäische technische Zulassung: ETA-19/0675